## Quantum Yields
QYsample = (Isample/Ireference) * (Areference/Asample) * (nsample^2/nreference^2) * QYreference |  |  |  | Isample (integrated) | Ireference (integrated) | Areference (@470 nm) | Asample (@470 nm) | QYsample | QYsample (Average) | QYsample (StdDev) | Reported QY
|  | CF3-bpy | Trial 1 | 34280600 | 250956000 | 0.08550345898 | 0.1339952052 | 0.080518 | 0.06577601 | 0.0201963 | 0.066 (0.020)
nsample (ACN) = | 1.34 |  | Trial 2 | 32819900 | 158118000 | 0.01175980177 | 0.05273609981 | 0.04275586
nreference (0.1 M NaOH) = | 1.33 |  | Trial 3 | 18670700 | 101112000 | 0.02552044392 | 0.05878199637 | 0.07405417
(nsample^2/nreference^2) = | 1.015094 | bpy | Trial 2 | 63604100 | 158118000 | 0.01175980177 | 0.02465829812 | 0.1772101 | 0.1935937 | 0.03368364 | 0.19 (0.03)
|  |  | Trial 3 | 21272200 | 101112000 | 0.02552044392 | 0.02896347456 | 0.171236
QYreference = | 0.91 |  | Trial 4 | 46763400 | 130109000 | 0.03403437883 | 0.04863509163 | 0.2323349
|  |  | Trial 1 | 16865900 | 250956000 | 0.08550345898 | 0.1185034961 | 0.04479321 | 0.04525765 | 0.02713983 | 0.045 (0.027)
|  | MeO-bpy | Trial 2 | 14900800 | 158118000 | 0.01175980177 | 0.05577868223 | 0.01835303
|  |  | Trial 3 | 18147200 | 101112000 | 0.02552044392 | 0.05825677514 | 0.07262672
redo

## Normalized PL Spectra
EmissionWavelength (nm) | CF3-bpy | bpy | MeO-bpy
480 | 0.004635039 | 0.001120775 | 0.01190387
481 | 0.001994145 | 0.0003634947 | 0.004915298
482 | 0.0009593453 | 0.0001211649 | 0.002655659
483 | 0.0007868787 | 5.625514e-05 | 0.002073278
484 | 0.0006144122 | 1.730927e-05 | 0.002143163
485 | 0.0004419456 | 7.789173e-05 | 0.001514191
486 | 0.0004311664 | 3.894587e-05 | 0.001980097
487 | 0.0003880498 | 8.221905e-05 | 0.001304534
488 | 0.0004203873 | 0.0001817474 | 0.001094877
489 | 0.0004850622 | 9.952832e-05 | 0.0008852196
490 | 0.0004850622 | 9.087369e-05 | 0.001141467
491 | 0.0007222038 | 8.654637e-05 | 0.001094877
492 | 0.0004203873 | 0.0001860747 | 0.001490896
493 | 0.0004850622 | 8.221905e-05 | 0.001164763
494 | 0.0003125957 | 7.789173e-05 | 0.0008153339
495 | 0.0003449331 | 5.625514e-05 | 0.0004193146
496 | 0.0002479207 | 0 | 0.0006056766
497 | 0.0002586999 | 4.327318e-05 | 0.0004659051
498 | 0.0001293499 | 8.654637e-05 | 0.0005590861
499 | 0.0001724666 | 0.0001254922 | 0.0004426098
500 | 0.0002263624 | 6.923709e-05 | 0.000279543
501 | 7.545413e-05 | 0.0001125103 | 0.0007221529
502 | 0 | 3.029123e-05 | 0.0003727241
503 | 0.0001832457 | 0.0001341469 | 0.0003261335
504 | 0.0001509083 | 0.0003894587 | 0
505 | 7.545413e-05 | 0.0006058246 | 0.0002096573
506 | 0.0002371415 | 0.000679389 | 0.0002562478
507 | 0.0001293499 | 0.0003634947 | 0.0003494288
508 | 7.545413e-05 | 0.0002553118 | 0.0007687434
509 | 8.623329e-05 | 0.0001730927 | 0.0007454481
510 | 0.0001509083 | 0.000298585 | 0.0001164763
511 | 0.0002802582 | 0.0003851313 | 0.0005124956
512 | 0.0002263624 | 0.0004630231 | 0.0003960193
513 | 0.0003664915 | 0.0005062962 | 0.0007221529
514 | 0.000334154 | 0.0006317885 | 0.0006289718
515 | 0.0003125957 | 0.0008048812 | 0.0006755623
516 | 0.0005173997 | 0.001012592 | 0.0009784006
517 | 0.000603633 | 0.001272232 | 0.0009784006
518 | 0.0007976579 | 0.001311177 | 0.00142101
519 | 0.0006251913 | 0.001557835 | 0.001118172
520 | 0.0007329829 | 0.001787182 | 0.001653963
521 | 0.0009701245 | 0.002198278 | 0.001467601
522 | 0.0009593453 | 0.002427626 | 0.001327829
523 | 0.001121033 | 0.002869012 | 0.002026687
524 | 0.001218045 | 0.003249816 | 0.001304534
525 | 0.001185708 | 0.003816695 | 0.001910211
526 | 0.001433628 | 0.004331646 | 0.002096573
527 | 0.001638432 | 0.00493747 | 0.002329525
528 | 0.001519862 | 0.005681769 | 0.002352821
529 | 0.001810899 | 0.006408758 | 0.002469297
530 | 0.001907911 | 0.00726124 | 0.002282935
531 | 0.002037261 | 0.008364706 | 0.002609068
532 | 0.002198949 | 0.009160933 | 0.003261335
533 | 0.002392974 | 0.0106452 | 0.002842021
534 | 0.002382195 | 0.01209053 | 0.003098269
535 | 0.002500765 | 0.01354018 | 0.003354516
536 | 0.002748686 | 0.01542256 | 0.003517583
537 | 0.003115177 | 0.01736553 | 0.003587469
538 | 0.003578681 | 0.01903587 | 0.004263031
539 | 0.003934394 | 0.0220174 | 0.004775527
540 | 0.004203873 | 0.02451426 | 0.004868708
541 | 0.004807506 | 0.02776407 | 0.005614156
542 | 0.00514166 | 0.03049894 | 0.00598688
543 | 0.005626722 | 0.03394349 | 0.007128348
544 | 0.006596846 | 0.03843957 | 0.006965281
545 | 0.006790871 | 0.04291402 | 0.008339701
546 | 0.007491517 | 0.04787745 | 0.008619244
547 | 0.007933462 | 0.05291878 | 0.009434578
548 | 0.008709562 | 0.05844909 | 0.01024991
549 | 0.01010007 | 0.0651348 | 0.01174081
550 | 0.01082228 | 0.07164741 | 0.01220671
551 | 0.0118463 | 0.07827253 | 0.01304534
552 | 0.01289188 | 0.0857285 | 0.01414022
553 | 0.01440096 | 0.09390281 | 0.01518851
554 | 0.01622264 | 0.1032325 | 0.01691235
555 | 0.01755925 | 0.1133931 | 0.01789075
556 | 0.01900366 | 0.1219135 | 0.01917199
557 | 0.02152598 | 0.1325155 | 0.02091914
558 | 0.02315364 | 0.1449046 | 0.02299242
559 | 0.02574064 | 0.1566446 | 0.0235515
560 | 0.02833841 | 0.168826 | 0.02581114
561 | 0.03164762 | 0.1819897 | 0.02809408
562 | 0.03435319 | 0.1957549 | 0.03035372
563 | 0.03740369 | 0.2112986 | 0.03252017
564 | 0.04083146 | 0.2269159 | 0.03547867
565 | 0.04566053 | 0.24294 | 0.03750536
566 | 0.04920687 | 0.259466 | 0.04155873
567 | 0.05384191 | 0.277922 | 0.04349224
568 | 0.05876799 | 0.295928 | 0.04763879
569 | 0.06583911 | 0.3141936 | 0.05159899
570 | 0.07111012 | 0.3329828 | 0.05465066
571 | 0.0766075 | 0.3531568 | 0.05903017
572 | 0.08235279 | 0.3718248 | 0.06243128
573 | 0.09240975 | 0.3938768 | 0.0662517
574 | 0.09901737 | 0.4137436 | 0.07160961
575 | 0.1075437 | 0.4375957 | 0.07438174
576 | 0.1164042 | 0.4568134 | 0.07943681
577 | 0.1266012 | 0.4781341 | 0.08418905
578 | 0.1348796 | 0.500701 | 0.08922082
579 | 0.1455295 | 0.5234541 | 0.09457873
580 | 0.1576668 | 0.5439353 | 0.09979687
581 | 0.1678854 | 0.5647194 | 0.1048985
582 | 0.1772094 | 0.5844173 | 0.1108621
583 | 0.1926452 | 0.6107967 | 0.1168257
584 | 0.2047502 | 0.6309273 | 0.1236745
585 | 0.2197332 | 0.6538145 | 0.1332256
586 | 0.2340371 | 0.6765027 | 0.1375119
587 | 0.2480069 | 0.6984162 | 0.1453857
588 | 0.264941 | 0.7189537 | 0.1522112
589 | 0.283244 | 0.7399974 | 0.1616458
590 | 0.2989277 | 0.7577567 | 0.168844
591 | 0.3158079 | 0.7801636 | 0.179653
592 | 0.332494 | 0.7946644 | 0.1869211
593 | 0.3502257 | 0.8120213 | 0.1935137
594 | 0.3712235 | 0.8330997 | 0.2047886
595 | 0.3925016 | 0.851811 | 0.2131516
596 | 0.4141677 | 0.8630274 | 0.2245429
597 | 0.4343247 | 0.8822017 | 0.235515
598 | 0.4551716 | 0.8938336 | 0.2461376
599 | 0.4743478 | 0.9078108 | 0.2592063
600 | 0.495712 | 0.9223246 | 0.2702016
601 | 0.5175722 | 0.9355879 | 0.2815231
602 | 0.5373843 | 0.9415899 | 0.291214
603 | 0.5610014 | 0.9529015 | 0.3064491
604 | 0.5824088 | 0.9629711 | 0.3191217
605 | 0.6051744 | 0.9711065 | 0.331375
606 | 0.6256009 | 0.9795404 | 0.345818
607 | 0.6469113 | 0.9832619 | 0.3575588
608 | 0.6665833 | 0.9877667 | 0.3723513
609 | 0.6926365 | 0.9905924 | 0.388658
610 | 0.7076735 | 0.9916137 | 0.4042192
611 | 0.7305145 | 1 | 0.4183129
612 | 0.751868 | 0.9976589 | 0.4339207
613 | 0.7723053 | 0.9978969 | 0.4481308
614 | 0.7909748 | 0.9961876 | 0.4675124
615 | 0.8096336 | 0.9963175 | 0.4873134
616 | 0.8243687 | 0.9907525 | 0.5013371
617 | 0.8412596 | 0.9887836 | 0.5199035
618 | 0.8576871 | 0.9816868 | 0.5354414
619 | 0.8726916 | 0.9768359 | 0.5556617
620 | 0.8907252 | 0.9714743 | 0.5718752
621 | 0.9040159 | 0.9696309 | 0.5933534
622 | 0.9134045 | 0.9610022 | 0.6040692
623 | 0.9263072 | 0.9551257 | 0.6269684
624 | 0.9398889 | 0.9412696 | 0.6422268
625 | 0.9477318 | 0.9363157 | 0.6624518
626 | 0.9588775 | 0.9230871 | 0.6830215
627 | 0.9688267 | 0.9190714 | 0.6979072
628 | 0.9729982 | 0.9041637 | 0.7162172
629 | 0.9796058 | 0.8963053 | 0.7331529
630 | 0.9846181 | 0.8833623 | 0.7540953
631 | 0.9933061 | 0.8727907 | 0.7694003
632 | 0.9944703 | 0.8610507 | 0.7836337
633 | 1 | 0.8479519 | 0.8036909
634 | 0.9969387 | 0.8372201 | 0.8235385
635 | 0.9964644 | 0.8231477 | 0.8376554
636 | 0.9997736 | 0.8107543 | 0.8487206
637 | 0.9991269 | 0.7987935 | 0.8684517
638 | 0.993608 | 0.7866814 | 0.8802624
639 | 0.9937265 | 0.7744351 | 0.8942861
640 | 0.982527 | 0.7610637 | 0.9017872
641 | 0.9862242 | 0.7501718 | 0.9165797
642 | 0.9767278 | 0.7370773 | 0.9298114
643 | 0.9716508 | 0.7246493 | 0.9388733
644 | 0.9601926 | 0.711689 | 0.948797
645 | 0.9593733 | 0.6991873 | 0.9534328
646 | 0.9461581 | 0.6871487 | 0.9609339
647 | 0.941329 | 0.675677 | 0.9738161
648 | 0.9288683 | 0.6616781 | 0.9794536
649 | 0.9214199 | 0.6509074 | 0.9838331
650 | 0.9047338 | 0.637536 | 0.9878166
651 | 0.897792 | 0.6258955 | 0.994479
652 | 0.8886836 | 0.6159817 | 0.9976472
653 | 0.8766972 | 0.604921 | 0.9986256
654 | 0.8683218 | 0.5913635 | 1
655 | 0.8535004 | 0.5779835 | 0.9982762
656 | 0.8374718 | 0.5668666 | 0.9972745
657 | 0.8275981 | 0.5570392 | 0.9975074
658 | 0.8152775 | 0.5454723 | 0.9948517
659 | 0.8018682 | 0.5351647 | 0.9922427
660 | 0.7839533 | 0.5221654 | 0.9866518
661 | 0.7744245 | 0.5129352 | 0.9870478
662 | 0.7604224 | 0.5019092 | 0.9830411
663 | 0.749018 | 0.4936051 | 0.9765883
664 | 0.73452 | 0.4823584 | 0.9705781
665 | 0.7233097 | 0.4717305 | 0.9630537
666 | 0.7059553 | 0.459627 | 0.9530368
667 | 0.6931496 | 0.4526427 | 0.9508703
668 | 0.6805057 | 0.440669 | 0.9384074
669 | 0.6672581 | 0.4321528 | 0.9293222
670 | 0.6519625 | 0.4210403 | 0.911711
671 | 0.6393724 | 0.4135281 | 0.9091019
672 | 0.6271596 | 0.4033632 | 0.8975708
673 | 0.6164343 | 0.3968246 | 0.8872277
674 | 0.6023675 | 0.3854567 | 0.8735301
675 | 0.591362 | 0.3762049 | 0.8614398
676 | 0.5765514 | 0.3679701 | 0.842198
677 | 0.5668502 | 0.3589 | 0.8381213
678 | 0.5522121 | 0.3511628 | 0.8239112
679 | 0.5413036 | 0.3416124 | 0.81033
680 | 0.5312682 | 0.3339746 | 0.7945359
681 | 0.520101 | 0.3246623 | 0.7817468
682 | 0.5094404 | 0.3162543 | 0.7680026
683 | 0.4973785 | 0.3107802 | 0.7552135
684 | 0.4867503 | 0.3019265 | 0.7462914
685 | 0.4740632 | 0.2939902 | 0.7275387
686 | 0.4634673 | 0.2863828 | 0.7138877
687 | 0.4545529 | 0.2792946 | 0.7011918
688 | 0.4446469 | 0.2706227 | 0.6843493
689 | 0.433803 | 0.2635259 | 0.6722591
690 | 0.4224418 | 0.2581946 | 0.6610541
691 | 0.4152521 | 0.250518 | 0.641719
692 | 0.4036429 | 0.2437847 | 0.6321214
693 | 0.393338 | 0.2359955 | 0.6197516
694 | 0.3836584 | 0.2290242 | 0.6070324
695 | 0.3769645 | 0.2233078 | 0.5921234
696 | 0.3696455 | 0.2161894 | 0.5790781
697 | 0.3588232 | 0.2116414 | 0.5647981
698 | 0.3498549 | 0.2041897 | 0.5527078
699 | 0.343991 | 0.1991614 | 0.5407574
700 | 0.3325005 | 0.191753 | 0.5300416
701 | 0.3248041 | 0.1874343 | 0.5189297
702 | 0.3177761 | 0.1820252 | 0.5011321
703 | 0.3103708 | 0.1767329 | 0.4944697
704 | 0.3011008 | 0.1710295 | 0.4787221
705 | 0.2956681 | 0.1656636 | 0.4695205
706 | 0.2883814 | 0.1612324 | 0.458828
707 | 0.280006 | 0.1559704 | 0.4493701
708 | 0.2721911 | 0.1508945 | 0.4371634
709 | 0.2658314 | 0.1462036 | 0.425143
710 | 0.2591052 | 0.1411061 | 0.418667
711 | 0.2532197 | 0.1379817 | 0.409279
712 | 0.2477224 | 0.1342602 | 0.3966995
713 | 0.2410177 | 0.1295997 | 0.3886394
714 | 0.2319525 | 0.1259475 | 0.378669
715 | 0.2278779 | 0.1222952 | 0.3753378
716 | 0.2214535 | 0.1176866 | 0.3618265
717 | 0.2162903 | 0.1139089 | 0.3554436
718 | 0.2100384 | 0.1107629 | 0.3452403
719 | 0.203959 | 0.1067948 | 0.3400222
720 | 0.198149 | 0.1028309 | 0.3275359
721 | 0.190927 | 0.09988403 | 0.3195689
722 | 0.1894502 | 0.09696742 | 0.3123474
723 | 0.1817 | 0.09438401 | 0.3055219
724 | 0.1764182 | 0.09161885 | 0.2966231
725 | 0.1719664 | 0.08807478 | 0.2909158
726 | 0.1672344 | 0.085275 | 0.2813414
727 | 0.1620496 | 0.08260072 | 0.2769852
728 | 0.1570265 | 0.07961487 | 0.2685523
729 | 0.1521543 | 0.07683673 | 0.2629149
730 | 0.1472067 | 0.0744091 | 0.2564621
731 | 0.1432507 | 0.07169588 | 0.2467247
732 | 0.1386049 | 0.06995629 | 0.2399691
733 | 0.1344334 | 0.06791813 | 0.2356827
734 | 0.1299385 | 0.06493228 | 0.2271567
735 | 0.125422 | 0.06343935 | 0.2214027
736 | 0.1238914 | 0.06090787 | 0.215975
737 | 0.1187174 | 0.05918993 | 0.2108034
738 | 0.1155914 | 0.0570479 | 0.2067267
739 | 0.1125625 | 0.0557324 | 0.2019046
740 | 0.1081322 | 0.05392791 | 0.1957547
741 | 0.1054267 | 0.05233113 | 0.1897445
742 | 0.1041224 | 0.0502843 | 0.1856212
743 | 0.09988617 | 0.0494275 | 0.1797042
744 | 0.09715904 | 0.04814661 | 0.1770486
745 | 0.095111 | 0.04627721 | 0.1728088
746 | 0.09149998 | 0.04481457 | 0.1657737
747 | 0.08827702 | 0.04340387 | 0.1635839
748 | 0.0856469 | 0.04171189 | 0.1597868
749 | 0.08406236 | 0.04046562 | 0.154988
750 | 0.08064537 | 0.03905491 | 0.1505386
751 | 0.07823084 | 0.03792116 | 0.1457864
752 | 0.07548215 | 0.03703838 | 0.1422455
753 | 0.07327242 | 0.03556277 | 0.1381688
754 | 0.0714723 | 0.03445065 | 0.1348842
755 | 0.06855115 | 0.033239 | 0.1311103
756 | 0.06688038 | 0.03176338 | 0.1278024
757 | 0.06468143 | 0.03075512 | 0.1244013
758 | 0.06208365 | 0.02979445 | 0.1201383
759 | 0.0599386 | 0.02902419 | 0.116015
760 | 0.05841874 | 0.02775196 | 0.114827
761 | 0.05623057 | 0.02663118 | 0.1083509
762 | 0.05437655 | 0.02577437 | 0.1050197
763 | 0.05257644 | 0.02516422 | 0.1021543
764 | 0.05131527 | 0.02413865 | 0.0989163
765 | 0.04915944 | 0.02344195 | 0.09782143
766 | 0.0478336 | 0.02207884 | 0.09411748
767 | 0.04590413 | 0.02171102 | 0.09111239
768 | 0.04505258 | 0.0206941 | 0.08810731
769 | 0.04272428 | 0.02008395 | 0.08517211
770 | 0.04180805 | 0.01937427 | 0.08207384
771 | 0.04039598 | 0.01862997 | 0.07962784
772 | 0.03893002 | 0.0179852 | 0.07769433
773 | 0.03781976 | 0.01751352 | 0.07501537
774 | 0.03632577 | 0.01708685 | 0.07323096
775 | 0.03599162 | 0.01642477 | 0.07185654
776 | 0.03434241 | 0.01591847 | 0.06962019
777 | 0.03332917 | 0.01511792 | 0.06733726
778 | 0.03202489 | 0.01478472 | 0.06475149
779 | 0.03099009 | 0.01418755 | 0.06333048
780 | 0.03061282 | 0.01415293 | 0.06037198
781 | 0.02961035 | 0.01336536 | 0.05923051
782 | 0.02882348 | 0.01287204 | 0.0573203
783 | 0.02755154 | 0.01251287 | 0.05606236
784 | 0.02690479 | 0.01193301 | 0.05410556
785 | 0.02601012 | 0.01170799 | 0.05233512
786 | 0.02537414 | 0.01124064 | 0.05128683
787 | 0.02421 | 0.01085118 | 0.05005218
788 | 0.02307818 | 0.01040547 | 0.04760618
789 | 0.02335844 | 0.01016747 | 0.04658119
790 | 0.02270091 | 0.009713099 | 0.04518347
791 | 0.02153676 | 0.009440478 | 0.04320338
792 | 0.02092235 | 0.008869272 | 0.04299372
793 | 0.02064209 | 0.008713488 | 0.04126987
794 | 0.01983366 | 0.008700506 | 0.03996534
795 | 0.01961807 | 0.00830672 | 0.04017499
796 | 0.01962885 | 0.008086027 | 0.03924318
797 | 0.0198121 | 0.008150937 | 0.03924318
798 | 0.01970431 | 0.008211519 | 0.03938296
799 | 0.02002768 | 0.008341339 | 0.04031477
800 | 0.02022171 | 0.008375957 | 0.03975568

## Relative PL Spectra
EmissionWavelength (nm) | CF3-bpy | bpy | MeO-bpy | EmissionWavelength (nm) | CF3-bpy | bpy | MeO-bpy
500 | 0.0002263624 | 6.923709e-05 | 0.000279543 | 500 | 7.863114e-05 | 6.923709e-05 | 6.620756e-05
501 | 7.545413e-05 | 0.0001125103 | 0.0007221529 | 501 | 2.621038e-05 | 0.0001125103 | 0.0001710362
502 | 0 | 3.029123e-05 | 0.0003727241 | 502 | 0 | 3.029123e-05 | 8.827675e-05
503 | 0.0001832457 | 0.0001341469 | 0.0003261335 | 503 | 6.365378e-05 | 0.0001341469 | 7.724216e-05
504 | 0.0001509083 | 0.0003894587 | 0 | 504 | 5.242076e-05 | 0.0003894587 | 0
505 | 7.545413e-05 | 0.0006058246 | 0.0002096573 | 505 | 2.621038e-05 | 0.0006058246 | 4.965567e-05
506 | 0.0002371415 | 0.000679389 | 0.0002562478 | 506 | 8.237548e-05 | 0.000679389 | 6.069027e-05
507 | 0.0001293499 | 0.0003634947 | 0.0003494288 | 507 | 4.493208e-05 | 0.0003634947 | 8.275945e-05
508 | 7.545413e-05 | 0.0002553118 | 0.0007687434 | 508 | 2.621038e-05 | 0.0002553118 | 0.0001820708
509 | 8.623329e-05 | 0.0001730927 | 0.0007454481 | 509 | 2.995472e-05 | 0.0001730927 | 0.0001765535
510 | 0.0001509083 | 0.000298585 | 0.0001164763 | 510 | 5.242076e-05 | 0.000298585 | 2.758648e-05
511 | 0.0002802582 | 0.0003851313 | 0.0005124956 | 511 | 9.735284e-05 | 0.0003851313 | 0.0001213805
512 | 0.0002263624 | 0.0004630231 | 0.0003960193 | 512 | 7.863114e-05 | 0.0004630231 | 9.379405e-05
513 | 0.0003664915 | 0.0005062962 | 0.0007221529 | 513 | 0.0001273076 | 0.0005062962 | 0.0001710362
514 | 0.000334154 | 0.0006317885 | 0.0006289718 | 514 | 0.0001160745 | 0.0006317885 | 0.000148967
515 | 0.0003125957 | 0.0008048812 | 0.0006755623 | 515 | 0.0001085859 | 0.0008048812 | 0.0001600016
516 | 0.0005173997 | 0.001012592 | 0.0009784006 | 516 | 0.0001797283 | 0.001012592 | 0.0002317265
517 | 0.000603633 | 0.001272232 | 0.0009784006 | 517 | 0.000209683 | 0.001272232 | 0.0002317265
518 | 0.0007976579 | 0.001311177 | 0.00142101 | 518 | 0.0002770812 | 0.001311177 | 0.0003365551
519 | 0.0006251913 | 0.001557835 | 0.001118172 | 519 | 0.0002171717 | 0.001557835 | 0.0002648302
520 | 0.0007329829 | 0.001787182 | 0.001653963 | 520 | 0.0002546151 | 0.001787182 | 0.0003917281
521 | 0.0009701245 | 0.002198278 | 0.001467601 | 521 | 0.0003369906 | 0.002198278 | 0.0003475897
522 | 0.0009593453 | 0.002427626 | 0.001327829 | 522 | 0.0003332463 | 0.002427626 | 0.0003144859
523 | 0.001121033 | 0.002869012 | 0.002026687 | 523 | 0.0003894114 | 0.002869012 | 0.0004800048
524 | 0.001218045 | 0.003249816 | 0.001304534 | 524 | 0.0004231104 | 0.003249816 | 0.0003089686
525 | 0.001185708 | 0.003816695 | 0.001910211 | 525 | 0.0004118774 | 0.003816695 | 0.0004524183
526 | 0.001433628 | 0.004331646 | 0.002096573 | 526 | 0.0004979972 | 0.004331646 | 0.0004965567
527 | 0.001638432 | 0.00493747 | 0.002329525 | 527 | 0.0005691397 | 0.00493747 | 0.0005517297
528 | 0.001519862 | 0.005681769 | 0.002352821 | 528 | 0.000527952 | 0.005681769 | 0.000557247
529 | 0.001810899 | 0.006408758 | 0.002469297 | 529 | 0.0006290491 | 0.006408758 | 0.0005848335
530 | 0.001907911 | 0.00726124 | 0.002282935 | 530 | 0.0006627482 | 0.00726124 | 0.0005406951
531 | 0.002037261 | 0.008364706 | 0.002609068 | 531 | 0.0007076803 | 0.008364706 | 0.0006179372
532 | 0.002198949 | 0.009160933 | 0.003261335 | 532 | 0.0007638454 | 0.009160933 | 0.0007724216
533 | 0.002392974 | 0.0106452 | 0.002842021 | 533 | 0.0008312435 | 0.0106452 | 0.0006731102
534 | 0.002382195 | 0.01209053 | 0.003098269 | 534 | 0.0008274992 | 0.01209053 | 0.0007338005
535 | 0.002500765 | 0.01354018 | 0.003354516 | 535 | 0.0008686869 | 0.01354018 | 0.0007944907
536 | 0.002748686 | 0.01542256 | 0.003517583 | 536 | 0.0009548067 | 0.01542256 | 0.0008331118
537 | 0.003115177 | 0.01736553 | 0.003587469 | 537 | 0.001082114 | 0.01736553 | 0.0008496637
538 | 0.003578681 | 0.01903587 | 0.004263031 | 538 | 0.001243121 | 0.01903587 | 0.001009665
539 | 0.003934394 | 0.0220174 | 0.004775527 | 539 | 0.001366684 | 0.0220174 | 0.001131046
540 | 0.004203873 | 0.02451426 | 0.004868708 | 540 | 0.001460293 | 0.02451426 | 0.001153115
541 | 0.004807506 | 0.02776407 | 0.005614156 | 541 | 0.001669976 | 0.02776407 | 0.001329669
542 | 0.00514166 | 0.03049894 | 0.00598688 | 542 | 0.00178605 | 0.03049894 | 0.001417945
543 | 0.005626722 | 0.03394349 | 0.007128348 | 543 | 0.001954546 | 0.03394349 | 0.001688293
544 | 0.006596846 | 0.03843957 | 0.006965281 | 544 | 0.002291536 | 0.03843957 | 0.001649672
545 | 0.006790871 | 0.04291402 | 0.008339701 | 545 | 0.002358934 | 0.04291402 | 0.001975192
546 | 0.007491517 | 0.04787745 | 0.008619244 | 546 | 0.002602316 | 0.04787745 | 0.0020414
547 | 0.007933462 | 0.05291878 | 0.009434578 | 547 | 0.002755834 | 0.05291878 | 0.002234505
548 | 0.008709562 | 0.05844909 | 0.01024991 | 548 | 0.003025427 | 0.05844909 | 0.002427611
549 | 0.01010007 | 0.0651348 | 0.01174081 | 549 | 0.003508447 | 0.0651348 | 0.002780718
550 | 0.01082228 | 0.07164741 | 0.01220671 | 550 | 0.003759317 | 0.07164741 | 0.002891064
551 | 0.0118463 | 0.07827253 | 0.01304534 | 551 | 0.00411503 | 0.07827253 | 0.003089686
552 | 0.01289188 | 0.0857285 | 0.01414022 | 552 | 0.004478231 | 0.0857285 | 0.003348999
553 | 0.01440096 | 0.09390281 | 0.01518851 | 553 | 0.005002438 | 0.09390281 | 0.003597278
554 | 0.01622264 | 0.1032325 | 0.01691235 | 554 | 0.005635232 | 0.1032325 | 0.004005558
555 | 0.01755925 | 0.1133931 | 0.01789075 | 555 | 0.00609953 | 0.1133931 | 0.004237284
556 | 0.01900366 | 0.1219135 | 0.01917199 | 556 | 0.006601272 | 0.1219135 | 0.004540735
557 | 0.02152598 | 0.1325155 | 0.02091914 | 557 | 0.007477447 | 0.1325155 | 0.004954533
558 | 0.02315364 | 0.1449046 | 0.02299242 | 558 | 0.008042843 | 0.1449046 | 0.005445572
559 | 0.02574064 | 0.1566446 | 0.0235515 | 559 | 0.008941484 | 0.1566446 | 0.005577987
560 | 0.02833841 | 0.168826 | 0.02581114 | 560 | 0.00984387 | 0.168826 | 0.006113165
561 | 0.03164762 | 0.1819897 | 0.02809408 | 561 | 0.01099338 | 0.1819897 | 0.00665386
562 | 0.03435319 | 0.1957549 | 0.03035372 | 562 | 0.01193321 | 0.1957549 | 0.007189038
563 | 0.03740369 | 0.2112986 | 0.03252017 | 563 | 0.01299286 | 0.2112986 | 0.007702146
564 | 0.04083146 | 0.2269159 | 0.03547867 | 564 | 0.01418356 | 0.2269159 | 0.008402843
565 | 0.04566053 | 0.24294 | 0.03750536 | 565 | 0.01586102 | 0.24294 | 0.008882848
566 | 0.04920687 | 0.259466 | 0.04155873 | 566 | 0.01709291 | 0.259466 | 0.009842858
567 | 0.05384191 | 0.277922 | 0.04349224 | 567 | 0.01870298 | 0.277922 | 0.01030079
568 | 0.05876799 | 0.295928 | 0.04763879 | 568 | 0.02041414 | 0.295928 | 0.01128287
569 | 0.06583911 | 0.3141936 | 0.05159899 | 569 | 0.02287043 | 0.3141936 | 0.01222081
570 | 0.07111012 | 0.3329828 | 0.05465066 | 570 | 0.02470141 | 0.3329828 | 0.01294358
571 | 0.0766075 | 0.3531568 | 0.05903017 | 571 | 0.02661103 | 0.3531568 | 0.01398083
572 | 0.08235279 | 0.3718248 | 0.06243128 | 572 | 0.02860676 | 0.3718248 | 0.01478636
573 | 0.09240975 | 0.3938768 | 0.0662517 | 573 | 0.03210023 | 0.3938768 | 0.01569119
574 | 0.09901737 | 0.4137436 | 0.07160961 | 574 | 0.03439551 | 0.4137436 | 0.01696017
575 | 0.1075437 | 0.4375957 | 0.07438174 | 575 | 0.03735728 | 0.4375957 | 0.01761673
576 | 0.1164042 | 0.4568134 | 0.07943681 | 576 | 0.04043513 | 0.4568134 | 0.01881398
577 | 0.1266012 | 0.4781341 | 0.08418905 | 577 | 0.04397727 | 0.4781341 | 0.01993951
578 | 0.1348796 | 0.500701 | 0.08922082 | 578 | 0.04685293 | 0.500701 | 0.02113125
579 | 0.1455295 | 0.5234541 | 0.09457873 | 579 | 0.05055234 | 0.5234541 | 0.02240023
580 | 0.1576668 | 0.5439353 | 0.09979687 | 580 | 0.05476846 | 0.5439353 | 0.0236361
581 | 0.1678854 | 0.5647194 | 0.1048985 | 581 | 0.0583181 | 0.5647194 | 0.02484439
582 | 0.1772094 | 0.5844173 | 0.1108621 | 582 | 0.06155695 | 0.5844173 | 0.02625682
583 | 0.1926452 | 0.6107967 | 0.1168257 | 583 | 0.06691885 | 0.6107967 | 0.02766924
584 | 0.2047502 | 0.6309273 | 0.1236745 | 584 | 0.07112374 | 0.6309273 | 0.02929133
585 | 0.2197332 | 0.6538145 | 0.1332256 | 585 | 0.07632837 | 0.6538145 | 0.03155342
586 | 0.2340371 | 0.6765027 | 0.1375119 | 586 | 0.08129711 | 0.6765027 | 0.0325686
587 | 0.2480069 | 0.6984162 | 0.1453857 | 587 | 0.08614978 | 0.6984162 | 0.03443345
588 | 0.264941 | 0.7189537 | 0.1522112 | 588 | 0.09203214 | 0.7189537 | 0.03605002
589 | 0.283244 | 0.7399974 | 0.1616458 | 589 | 0.09839002 | 0.7399974 | 0.03828452
590 | 0.2989277 | 0.7577567 | 0.168844 | 590 | 0.103838 | 0.7577567 | 0.03998937
591 | 0.3158079 | 0.7801636 | 0.179653 | 591 | 0.1097017 | 0.7801636 | 0.04254939
592 | 0.332494 | 0.7946644 | 0.1869211 | 592 | 0.1154979 | 0.7946644 | 0.04427079
593 | 0.3502257 | 0.8120213 | 0.1935137 | 593 | 0.1216574 | 0.8120213 | 0.04583218
594 | 0.3712235 | 0.8330997 | 0.2047886 | 594 | 0.1289513 | 0.8330997 | 0.04850256
595 | 0.3925016 | 0.851811 | 0.2131516 | 595 | 0.1363427 | 0.851811 | 0.05048327
596 | 0.4141677 | 0.8630274 | 0.2245429 | 596 | 0.1438688 | 0.8630274 | 0.05318122
597 | 0.4343247 | 0.8822017 | 0.235515 | 597 | 0.1508707 | 0.8822017 | 0.05577987
598 | 0.4551716 | 0.8938336 | 0.2461376 | 598 | 0.1581122 | 0.8938336 | 0.05829576
599 | 0.4743478 | 0.9078108 | 0.2592063 | 599 | 0.1647734 | 0.9078108 | 0.06139096
600 | 0.495712 | 0.9223246 | 0.2702016 | 600 | 0.1721947 | 0.9223246 | 0.06399513
601 | 0.5175722 | 0.9355879 | 0.2815231 | 601 | 0.1797882 | 0.9355879 | 0.06667653
602 | 0.5373843 | 0.9415899 | 0.291214 | 602 | 0.1866703 | 0.9415899 | 0.06897173
603 | 0.5610014 | 0.9529015 | 0.3064491 | 603 | 0.1948742 | 0.9529015 | 0.07258004
604 | 0.5824088 | 0.9629711 | 0.3191217 | 604 | 0.2023104 | 0.9629711 | 0.07558145
605 | 0.6051744 | 0.9711065 | 0.331375 | 605 | 0.2102185 | 0.9711065 | 0.07848355
606 | 0.6256009 | 0.9795404 | 0.345818 | 606 | 0.217314 | 0.9795404 | 0.08190427
607 | 0.6469113 | 0.9832619 | 0.3575588 | 607 | 0.2247166 | 0.9832619 | 0.08468499
608 | 0.6665833 | 0.9877667 | 0.3723513 | 608 | 0.23155 | 0.9877667 | 0.08818847
609 | 0.6926365 | 0.9905924 | 0.388658 | 609 | 0.2406001 | 0.9905924 | 0.09205058
610 | 0.7076735 | 0.9916137 | 0.4042192 | 610 | 0.2458234 | 0.9916137 | 0.09573613
611 | 0.7305145 | 1 | 0.4183129 | 611 | 0.2537577 | 1 | 0.0990741
612 | 0.751868 | 0.9976589 | 0.4339207 | 612 | 0.2611752 | 0.9976589 | 0.1027707
613 | 0.7723053 | 0.9978969 | 0.4481308 | 613 | 0.2682745 | 0.9978969 | 0.1061362
614 | 0.7909748 | 0.9961876 | 0.4675124 | 614 | 0.2747597 | 0.9961876 | 0.1107266
615 | 0.8096336 | 0.9963175 | 0.4873134 | 615 | 0.2812411 | 0.9963175 | 0.1154163
616 | 0.8243687 | 0.9907525 | 0.5013371 | 616 | 0.2863596 | 0.9907525 | 0.1187377
617 | 0.8412596 | 0.9887836 | 0.5199035 | 617 | 0.292227 | 0.9887836 | 0.123135
618 | 0.8576871 | 0.9816868 | 0.5354414 | 618 | 0.2979334 | 0.9816868 | 0.1268151
619 | 0.8726916 | 0.9768359 | 0.5556617 | 619 | 0.3031455 | 0.9768359 | 0.1316041
620 | 0.8907252 | 0.9714743 | 0.5718752 | 620 | 0.3094098 | 0.9714743 | 0.1354441
621 | 0.9040159 | 0.9696309 | 0.5933534 | 621 | 0.3140266 | 0.9696309 | 0.1405311
622 | 0.9134045 | 0.9610022 | 0.6040692 | 622 | 0.3172879 | 0.9610022 | 0.143069
623 | 0.9263072 | 0.9551257 | 0.6269684 | 623 | 0.3217699 | 0.9551257 | 0.1484925
624 | 0.9398889 | 0.9412696 | 0.6422268 | 624 | 0.3264877 | 0.9412696 | 0.1521064
625 | 0.9477318 | 0.9363157 | 0.6624518 | 625 | 0.3292121 | 0.9363157 | 0.1568965
626 | 0.9588775 | 0.9230871 | 0.6830215 | 626 | 0.3330838 | 0.9230871 | 0.1617682
627 | 0.9688267 | 0.9190714 | 0.6979072 | 627 | 0.3365398 | 0.9190714 | 0.1652938
628 | 0.9729982 | 0.9041637 | 0.7162172 | 628 | 0.3379888 | 0.9041637 | 0.1696304
629 | 0.9796058 | 0.8963053 | 0.7331529 | 629 | 0.3402841 | 0.8963053 | 0.1736415
630 | 0.9846181 | 0.8833623 | 0.7540953 | 630 | 0.3420252 | 0.8833623 | 0.1786015
631 | 0.9933061 | 0.8727907 | 0.7694003 | 631 | 0.3450432 | 0.8727907 | 0.1822264
632 | 0.9944703 | 0.8610507 | 0.7836337 | 632 | 0.3454476 | 0.8610507 | 0.1855975
633 | 1 | 0.8479519 | 0.8036909 | 633 | 0.3473684 | 0.8479519 | 0.1903478
634 | 0.9969387 | 0.8372201 | 0.8235385 | 634 | 0.346305 | 0.8372201 | 0.1950486
635 | 0.9964644 | 0.8231477 | 0.8376554 | 635 | 0.3461403 | 0.8231477 | 0.1983921
636 | 0.9997736 | 0.8107543 | 0.8487206 | 636 | 0.3472898 | 0.8107543 | 0.2010128
637 | 0.9991269 | 0.7987935 | 0.8684517 | 637 | 0.3470651 | 0.7987935 | 0.2056859
638 | 0.993608 | 0.7866814 | 0.8802624 | 638 | 0.345148 | 0.7866814 | 0.2084832
639 | 0.9937265 | 0.7744351 | 0.8942861 | 639 | 0.3451892 | 0.7744351 | 0.2118046
640 | 0.982527 | 0.7610637 | 0.9017872 | 640 | 0.3412988 | 0.7610637 | 0.2135812
641 | 0.9862242 | 0.7501718 | 0.9165797 | 641 | 0.3425832 | 0.7501718 | 0.2170847
642 | 0.9767278 | 0.7370773 | 0.9298114 | 642 | 0.3392844 | 0.7370773 | 0.2202185
643 | 0.9716508 | 0.7246493 | 0.9388733 | 643 | 0.3375208 | 0.7246493 | 0.2223647
644 | 0.9601926 | 0.711689 | 0.948797 | 644 | 0.3335406 | 0.711689 | 0.2247151
645 | 0.9593733 | 0.6991873 | 0.9534328 | 645 | 0.333256 | 0.6991873 | 0.225813
646 | 0.9461581 | 0.6871487 | 0.9609339 | 646 | 0.3286654 | 0.6871487 | 0.2275896
647 | 0.941329 | 0.675677 | 0.9738161 | 647 | 0.326988 | 0.675677 | 0.2306407
648 | 0.9288683 | 0.6616781 | 0.9794536 | 648 | 0.3226595 | 0.6616781 | 0.2319758
649 | 0.9214199 | 0.6509074 | 0.9838331 | 649 | 0.3200722 | 0.6509074 | 0.2330131
650 | 0.9047338 | 0.637536 | 0.9878166 | 650 | 0.3142759 | 0.637536 | 0.2339566
651 | 0.897792 | 0.6258955 | 0.994479 | 651 | 0.3118646 | 0.6258955 | 0.2355345
652 | 0.8886836 | 0.6159817 | 0.9976472 | 652 | 0.3087006 | 0.6159817 | 0.2362849
653 | 0.8766972 | 0.604921 | 0.9986256 | 653 | 0.3045369 | 0.604921 | 0.2365166
654 | 0.8683218 | 0.5913635 | 1 | 654 | 0.3016276 | 0.5913635 | 0.2368421
655 | 0.8535004 | 0.5779835 | 0.9982762 | 655 | 0.2964791 | 0.5779835 | 0.2364338
656 | 0.8374718 | 0.5668666 | 0.9972745 | 656 | 0.2909113 | 0.5668666 | 0.2361966
657 | 0.8275981 | 0.5570392 | 0.9975074 | 657 | 0.2874814 | 0.5570392 | 0.2362518
658 | 0.8152775 | 0.5454723 | 0.9948517 | 658 | 0.2832017 | 0.5454723 | 0.2356228
659 | 0.8018682 | 0.5351647 | 0.9922427 | 659 | 0.2785437 | 0.5351647 | 0.2350048
660 | 0.7839533 | 0.5221654 | 0.9866518 | 660 | 0.2723206 | 0.5221654 | 0.2336807
661 | 0.7744245 | 0.5129352 | 0.9870478 | 661 | 0.2690106 | 0.5129352 | 0.2337745
662 | 0.7604224 | 0.5019092 | 0.9830411 | 662 | 0.2641467 | 0.5019092 | 0.2328255
663 | 0.749018 | 0.4936051 | 0.9765883 | 663 | 0.2601852 | 0.4936051 | 0.2312972
664 | 0.73452 | 0.4823584 | 0.9705781 | 664 | 0.2551491 | 0.4823584 | 0.2298738
665 | 0.7233097 | 0.4717305 | 0.9630537 | 665 | 0.251255 | 0.4717305 | 0.2280917
666 | 0.7059553 | 0.459627 | 0.9530368 | 666 | 0.2452266 | 0.459627 | 0.2257192
667 | 0.6931496 | 0.4526427 | 0.9508703 | 667 | 0.2407783 | 0.4526427 | 0.2252061
668 | 0.6805057 | 0.440669 | 0.9384074 | 668 | 0.2363862 | 0.440669 | 0.2222544
669 | 0.6672581 | 0.4321528 | 0.9293222 | 669 | 0.2317844 | 0.4321528 | 0.2201026
670 | 0.6519625 | 0.4210403 | 0.911711 | 670 | 0.2264712 | 0.4210403 | 0.2159316
671 | 0.6393724 | 0.4135281 | 0.9091019 | 671 | 0.2220978 | 0.4135281 | 0.2153136
672 | 0.6271596 | 0.4033632 | 0.8975708 | 672 | 0.2178554 | 0.4033632 | 0.2125826
673 | 0.6164343 | 0.3968246 | 0.8872277 | 673 | 0.2141298 | 0.3968246 | 0.2101329
674 | 0.6023675 | 0.3854567 | 0.8735301 | 674 | 0.2092435 | 0.3854567 | 0.2068887
675 | 0.591362 | 0.3762049 | 0.8614398 | 675 | 0.2054205 | 0.3762049 | 0.2040252
676 | 0.5765514 | 0.3679701 | 0.842198 | 676 | 0.2002758 | 0.3679701 | 0.1994679
677 | 0.5668502 | 0.3589 | 0.8381213 | 677 | 0.1969059 | 0.3589 | 0.1985024
678 | 0.5522121 | 0.3511628 | 0.8239112 | 678 | 0.191821 | 0.3511628 | 0.1951369
679 | 0.5413036 | 0.3416124 | 0.81033 | 679 | 0.1880318 | 0.3416124 | 0.1919203
680 | 0.5312682 | 0.3339746 | 0.7945359 | 680 | 0.1845458 | 0.3339746 | 0.1881795
681 | 0.520101 | 0.3246623 | 0.7817468 | 681 | 0.1806667 | 0.3246623 | 0.1851506
682 | 0.5094404 | 0.3162543 | 0.7680026 | 682 | 0.1769635 | 0.3162543 | 0.1818953
683 | 0.4973785 | 0.3107802 | 0.7552135 | 683 | 0.1727736 | 0.3107802 | 0.1788663
684 | 0.4867503 | 0.3019265 | 0.7462914 | 684 | 0.1690817 | 0.3019265 | 0.1767532
685 | 0.4740632 | 0.2939902 | 0.7275387 | 685 | 0.1646746 | 0.2939902 | 0.1723118
686 | 0.4634673 | 0.2863828 | 0.7138877 | 686 | 0.1609939 | 0.2863828 | 0.1690787
687 | 0.4545529 | 0.2792946 | 0.7011918 | 687 | 0.1578973 | 0.2792946 | 0.1660717
688 | 0.4446469 | 0.2706227 | 0.6843493 | 688 | 0.1544563 | 0.2706227 | 0.1620827
689 | 0.433803 | 0.2635259 | 0.6722591 | 689 | 0.1506895 | 0.2635259 | 0.1592193
690 | 0.4224418 | 0.2581946 | 0.6610541 | 690 | 0.1467429 | 0.2581946 | 0.1565654
691 | 0.4152521 | 0.250518 | 0.641719 | 691 | 0.1442455 | 0.250518 | 0.1519861
692 | 0.4036429 | 0.2437847 | 0.6321214 | 692 | 0.1402128 | 0.2437847 | 0.149713
693 | 0.393338 | 0.2359955 | 0.6197516 | 693 | 0.1366332 | 0.2359955 | 0.1467833
694 | 0.3836584 | 0.2290242 | 0.6070324 | 694 | 0.1332708 | 0.2290242 | 0.1437708
695 | 0.3769645 | 0.2233078 | 0.5921234 | 695 | 0.1309456 | 0.2233078 | 0.1402398
696 | 0.3696455 | 0.2161894 | 0.5790781 | 696 | 0.1284032 | 0.2161894 | 0.1371501
697 | 0.3588232 | 0.2116414 | 0.5647981 | 697 | 0.1246438 | 0.2116414 | 0.133768
698 | 0.3498549 | 0.2041897 | 0.5527078 | 698 | 0.1215285 | 0.2041897 | 0.1309045
699 | 0.343991 | 0.1991614 | 0.5407574 | 699 | 0.1194916 | 0.1991614 | 0.1280741
700 | 0.3325005 | 0.191753 | 0.5300416 | 700 | 0.1155002 | 0.191753 | 0.1255362
701 | 0.3248041 | 0.1874343 | 0.5189297 | 701 | 0.1128267 | 0.1874343 | 0.1229044
702 | 0.3177761 | 0.1820252 | 0.5011321 | 702 | 0.1103854 | 0.1820252 | 0.1186892
703 | 0.3103708 | 0.1767329 | 0.4944697 | 703 | 0.107813 | 0.1767329 | 0.1171112
704 | 0.3011008 | 0.1710295 | 0.4787221 | 704 | 0.1045929 | 0.1710295 | 0.1133816
705 | 0.2956681 | 0.1656636 | 0.4695205 | 705 | 0.1027058 | 0.1656636 | 0.1112022
706 | 0.2883814 | 0.1612324 | 0.458828 | 706 | 0.1001746 | 0.1612324 | 0.1086698
707 | 0.280006 | 0.1559704 | 0.4493701 | 707 | 0.09726522 | 0.1559704 | 0.1064298
708 | 0.2721911 | 0.1508945 | 0.4371634 | 708 | 0.09455058 | 0.1508945 | 0.1035387
709 | 0.2658314 | 0.1462036 | 0.425143 | 709 | 0.09234142 | 0.1462036 | 0.1006918
710 | 0.2591052 | 0.1411061 | 0.418667 | 710 | 0.09000495 | 0.1411061 | 0.09915796
711 | 0.2532197 | 0.1379817 | 0.409279 | 711 | 0.08796054 | 0.1379817 | 0.09693449
712 | 0.2477224 | 0.1342602 | 0.3966995 | 712 | 0.08605093 | 0.1342602 | 0.09395515
713 | 0.2410177 | 0.1295997 | 0.3886394 | 713 | 0.08372195 | 0.1295997 | 0.09204617
714 | 0.2319525 | 0.1259475 | 0.378669 | 714 | 0.08057296 | 0.1259475 | 0.08968476
715 | 0.2278779 | 0.1222952 | 0.3753378 | 715 | 0.0791576 | 0.1222952 | 0.08889579
716 | 0.2214535 | 0.1176866 | 0.3618265 | 716 | 0.07692597 | 0.1176866 | 0.08569576
717 | 0.2162903 | 0.1139089 | 0.3554436 | 717 | 0.07513243 | 0.1139089 | 0.08418402
718 | 0.2100384 | 0.1107629 | 0.3452403 | 718 | 0.07296071 | 0.1107629 | 0.08176744
719 | 0.203959 | 0.1067948 | 0.3400222 | 719 | 0.07084891 | 0.1067948 | 0.08053157
720 | 0.198149 | 0.1028309 | 0.3275359 | 720 | 0.06883071 | 0.1028309 | 0.0775743
721 | 0.190927 | 0.09988403 | 0.3195689 | 721 | 0.066322 | 0.09988403 | 0.07568738
722 | 0.1894502 | 0.09696742 | 0.3123474 | 722 | 0.06580902 | 0.09696742 | 0.07397702
723 | 0.1817 | 0.09438401 | 0.3055219 | 723 | 0.06311684 | 0.09438401 | 0.07236045
724 | 0.1764182 | 0.09161885 | 0.2966231 | 724 | 0.06128212 | 0.09161885 | 0.07025284
725 | 0.1719664 | 0.08807478 | 0.2909158 | 725 | 0.0597357 | 0.08807478 | 0.06890111
726 | 0.1672344 | 0.085275 | 0.2813414 | 726 | 0.05809194 | 0.085275 | 0.0666335
727 | 0.1620496 | 0.08260072 | 0.2769852 | 727 | 0.05629091 | 0.08260072 | 0.06560176
728 | 0.1570265 | 0.07961487 | 0.2685523 | 728 | 0.05454605 | 0.07961487 | 0.0636045
729 | 0.1521543 | 0.07683673 | 0.2629149 | 729 | 0.05285361 | 0.07683673 | 0.06226932
730 | 0.1472067 | 0.0744091 | 0.2564621 | 730 | 0.05113495 | 0.0744091 | 0.06074102
731 | 0.1432507 | 0.07169588 | 0.2467247 | 731 | 0.04976078 | 0.07169588 | 0.05843479
732 | 0.1386049 | 0.06995629 | 0.2399691 | 732 | 0.04814697 | 0.06995629 | 0.05683478
733 | 0.1344334 | 0.06791813 | 0.2356827 | 733 | 0.04669791 | 0.06791813 | 0.0558196
734 | 0.1299385 | 0.06493228 | 0.2271567 | 734 | 0.04513652 | 0.06493228 | 0.05380027
735 | 0.125422 | 0.06343935 | 0.2214027 | 735 | 0.04356764 | 0.06343935 | 0.05243749
736 | 0.1238914 | 0.06090787 | 0.215975 | 736 | 0.04303595 | 0.06090787 | 0.05115196
737 | 0.1187174 | 0.05918993 | 0.2108034 | 737 | 0.04123866 | 0.05918993 | 0.04992712
738 | 0.1155914 | 0.0570479 | 0.2067267 | 738 | 0.04015281 | 0.0570479 | 0.0489616
739 | 0.1125625 | 0.0557324 | 0.2019046 | 739 | 0.03910065 | 0.0557324 | 0.04781952
740 | 0.1081322 | 0.05392791 | 0.1957547 | 740 | 0.03756172 | 0.05392791 | 0.04636295
741 | 0.1054267 | 0.05233113 | 0.1897445 | 741 | 0.03662189 | 0.05233113 | 0.04493949
742 | 0.1041224 | 0.0502843 | 0.1856212 | 742 | 0.03616883 | 0.0502843 | 0.04396292
743 | 0.09988617 | 0.0494275 | 0.1797042 | 743 | 0.0346973 | 0.0494275 | 0.04256153
744 | 0.09715904 | 0.04814661 | 0.1770486 | 744 | 0.03374998 | 0.04814661 | 0.04193256
745 | 0.095111 | 0.04627721 | 0.1728088 | 745 | 0.03303856 | 0.04627721 | 0.04092841
746 | 0.09149998 | 0.04481457 | 0.1657737 | 746 | 0.03178421 | 0.04481457 | 0.03926219
747 | 0.08827702 | 0.04340387 | 0.1635839 | 747 | 0.03066465 | 0.04340387 | 0.03874356
748 | 0.0856469 | 0.04171189 | 0.1597868 | 748 | 0.02975103 | 0.04171189 | 0.03784424
749 | 0.08406236 | 0.04046562 | 0.154988 | 749 | 0.02920061 | 0.04046562 | 0.03670768
750 | 0.08064537 | 0.03905491 | 0.1505386 | 750 | 0.02801365 | 0.03905491 | 0.03565388
751 | 0.07823084 | 0.03792116 | 0.1457864 | 751 | 0.02717492 | 0.03792116 | 0.03452835
752 | 0.07548215 | 0.03703838 | 0.1422455 | 752 | 0.02622012 | 0.03703838 | 0.03368972
753 | 0.07327242 | 0.03556277 | 0.1381688 | 753 | 0.02545253 | 0.03556277 | 0.03272419
754 | 0.0714723 | 0.03445065 | 0.1348842 | 754 | 0.02482722 | 0.03445065 | 0.03194625
755 | 0.06855115 | 0.033239 | 0.1311103 | 755 | 0.02381251 | 0.033239 | 0.03105245
756 | 0.06688038 | 0.03176338 | 0.1278024 | 756 | 0.02323213 | 0.03176338 | 0.03026899
757 | 0.06468143 | 0.03075512 | 0.1244013 | 757 | 0.02246829 | 0.03075512 | 0.02946347
758 | 0.06208365 | 0.02979445 | 0.1201383 | 758 | 0.0215659 | 0.02979445 | 0.0284538
759 | 0.0599386 | 0.02902419 | 0.116015 | 759 | 0.02082078 | 0.02902419 | 0.02747724
760 | 0.05841874 | 0.02775196 | 0.114827 | 760 | 0.02029283 | 0.02775196 | 0.02719586
761 | 0.05623057 | 0.02663118 | 0.1083509 | 761 | 0.01953272 | 0.02663118 | 0.02566205
762 | 0.05437655 | 0.02577437 | 0.1050197 | 762 | 0.0188887 | 0.02577437 | 0.02487308
763 | 0.05257644 | 0.02516422 | 0.1021543 | 763 | 0.01826339 | 0.02516422 | 0.02419445
764 | 0.05131527 | 0.02413865 | 0.0989163 | 764 | 0.01782531 | 0.02413865 | 0.02342755
765 | 0.04915944 | 0.02344195 | 0.09782143 | 765 | 0.01707644 | 0.02344195 | 0.02316823
766 | 0.0478336 | 0.02207884 | 0.09411748 | 766 | 0.01661588 | 0.02207884 | 0.02229098
767 | 0.04590413 | 0.02171102 | 0.09111239 | 767 | 0.01594565 | 0.02171102 | 0.02157925
768 | 0.04505258 | 0.0206941 | 0.08810731 | 768 | 0.01564984 | 0.0206941 | 0.02086752
769 | 0.04272428 | 0.02008395 | 0.08517211 | 769 | 0.01484107 | 0.02008395 | 0.02017234
770 | 0.04180805 | 0.01937427 | 0.08207384 | 770 | 0.0145228 | 0.01937427 | 0.01943854
771 | 0.04039598 | 0.01862997 | 0.07962784 | 771 | 0.01403229 | 0.01862997 | 0.01885922
772 | 0.03893002 | 0.0179852 | 0.07769433 | 772 | 0.01352306 | 0.0179852 | 0.01840129
773 | 0.03781976 | 0.01751352 | 0.07501537 | 773 | 0.01313739 | 0.01751352 | 0.0177668
774 | 0.03632577 | 0.01708685 | 0.07323096 | 774 | 0.01261843 | 0.01708685 | 0.01734417
775 | 0.03599162 | 0.01642477 | 0.07185654 | 775 | 0.01250235 | 0.01642477 | 0.01701865
776 | 0.03434241 | 0.01591847 | 0.06962019 | 776 | 0.01192947 | 0.01591847 | 0.01648899
777 | 0.03332917 | 0.01511792 | 0.06733726 | 777 | 0.0115775 | 0.01511792 | 0.0159483
778 | 0.03202489 | 0.01478472 | 0.06475149 | 778 | 0.01112443 | 0.01478472 | 0.01533588
779 | 0.03099009 | 0.01418755 | 0.06333048 | 779 | 0.01076498 | 0.01418755 | 0.01499932
780 | 0.03061282 | 0.01415293 | 0.06037198 | 780 | 0.01063393 | 0.01415293 | 0.01429863
781 | 0.02961035 | 0.01336536 | 0.05923051 | 781 | 0.0102857 | 0.01336536 | 0.01402828
782 | 0.02882348 | 0.01287204 | 0.0573203 | 782 | 0.01001237 | 0.01287204 | 0.01357586
783 | 0.02755154 | 0.01251287 | 0.05606236 | 783 | 0.009570533 | 0.01251287 | 0.01327793
784 | 0.02690479 | 0.01193301 | 0.05410556 | 784 | 0.009345873 | 0.01193301 | 0.01281447
785 | 0.02601012 | 0.01170799 | 0.05233512 | 785 | 0.009035093 | 0.01170799 | 0.01239516
786 | 0.02537414 | 0.01124064 | 0.05128683 | 786 | 0.008814177 | 0.01124064 | 0.01214688
787 | 0.02421 | 0.01085118 | 0.05005218 | 787 | 0.008409788 | 0.01085118 | 0.01185446
788 | 0.02307818 | 0.01040547 | 0.04760618 | 788 | 0.008016632 | 0.01040547 | 0.01127515
789 | 0.02335844 | 0.01016747 | 0.04658119 | 789 | 0.008113985 | 0.01016747 | 0.01103239
790 | 0.02270091 | 0.009713099 | 0.04518347 | 790 | 0.00788558 | 0.009713099 | 0.01070135
791 | 0.02153676 | 0.009440478 | 0.04320338 | 791 | 0.007481191 | 0.009440478 | 0.01023238
792 | 0.02092235 | 0.008869272 | 0.04299372 | 792 | 0.007267764 | 0.008869272 | 0.01018272
793 | 0.02064209 | 0.008713488 | 0.04126987 | 793 | 0.007170411 | 0.008713488 | 0.009774443
794 | 0.01983366 | 0.008700506 | 0.03996534 | 794 | 0.006889586 | 0.008700506 | 0.009465474
795 | 0.01961807 | 0.00830672 | 0.04017499 | 795 | 0.006814699 | 0.00830672 | 0.00951513
796 | 0.01962885 | 0.008086027 | 0.03924318 | 796 | 0.006818443 | 0.008086027 | 0.009294438
797 | 0.0198121 | 0.008150937 | 0.03924318 | 797 | 0.006882097 | 0.008150937 | 0.009294438
798 | 0.01970431 | 0.008211519 | 0.03938296 | 798 | 0.006844654 | 0.008211519 | 0.009327542
799 | 0.02002768 | 0.008341339 | 0.04031477 | 799 | 0.006956984 | 0.008341339 | 0.009548234
800 | 0.02022171 | 0.008375957 | 0.03975568 | 800 | 0.007024382 | 0.008375957 | 0.009415819