## Sheet1
Emission Wavelength | Relative Intensity |  |  | Emission Wavelength | Normalized Intensity
nm |  |  |  | nm
| CF3-bpy | bpy | MeO-bpy |  | CF3-bpy | bpy | MeO-bpy
500 | 7.86311e-05 | 6.92371e-05 | 6.62076e-05 | 500 | 0.000226362 | 6.92371e-05 | 0.000279543
501 | 2.62104e-05 | 0.00011251 | 0.000171036 | 501 | 7.54541e-05 | 0.00011251 | 0.000722153
502 | 0 | 3.02912e-05 | 8.82767e-05 | 502 | 0 | 3.02912e-05 | 0.000372724
503 | 6.36538e-05 | 0.000134147 | 7.72422e-05 | 503 | 0.000183246 | 0.000134147 | 0.000326134
504 | 5.24208e-05 | 0.000389459 | 0 | 504 | 0.000150908 | 0.000389459 | 0
505 | 2.62104e-05 | 0.000605825 | 4.96557e-05 | 505 | 7.54541e-05 | 0.000605825 | 0.000209657
506 | 8.23755e-05 | 0.000679389 | 6.06903e-05 | 506 | 0.000237142 | 0.000679389 | 0.000256248
507 | 4.49321e-05 | 0.000363495 | 8.27595e-05 | 507 | 0.00012935 | 0.000363495 | 0.000349429
508 | 2.62104e-05 | 0.000255312 | 0.000182071 | 508 | 7.54541e-05 | 0.000255312 | 0.000768743
509 | 2.99547e-05 | 0.000173093 | 0.000176553 | 509 | 8.62333e-05 | 0.000173093 | 0.000745448
510 | 5.24208e-05 | 0.000298585 | 2.75865e-05 | 510 | 0.000150908 | 0.000298585 | 0.000116476
511 | 9.73528e-05 | 0.000385131 | 0.000121381 | 511 | 0.000280258 | 0.000385131 | 0.000512496
512 | 7.86311e-05 | 0.000463023 | 9.3794e-05 | 512 | 0.000226362 | 0.000463023 | 0.000396019
513 | 0.000127308 | 0.000506296 | 0.000171036 | 513 | 0.000366491 | 0.000506296 | 0.000722153
514 | 0.000116075 | 0.000631788 | 0.000148967 | 514 | 0.000334154 | 0.000631788 | 0.000628972
515 | 0.000108586 | 0.000804881 | 0.000160002 | 515 | 0.000312596 | 0.000804881 | 0.000675562
516 | 0.000179728 | 0.00101 | 0.000231726 | 516 | 0.0005174 | 0.00101 | 0.000978401
517 | 0.000209683 | 0.00127 | 0.000231726 | 517 | 0.000603633 | 0.00127 | 0.000978401
518 | 0.000277081 | 0.00131 | 0.000336555 | 518 | 0.000797658 | 0.00131 | 0.00142
519 | 0.000217172 | 0.00156 | 0.00026483 | 519 | 0.000625191 | 0.00156 | 0.00112
520 | 0.000254615 | 0.00179 | 0.000391728 | 520 | 0.000732983 | 0.00179 | 0.00165
521 | 0.000336991 | 0.0022 | 0.00034759 | 521 | 0.000970124 | 0.0022 | 0.00147
522 | 0.000333246 | 0.00243 | 0.000314486 | 522 | 0.000959345 | 0.00243 | 0.00133
523 | 0.000389411 | 0.00287 | 0.000480005 | 523 | 0.00112 | 0.00287 | 0.00203
524 | 0.00042311 | 0.00325 | 0.000308969 | 524 | 0.00122 | 0.00325 | 0.0013
525 | 0.000411877 | 0.00382 | 0.000452418 | 525 | 0.00119 | 0.00382 | 0.00191
526 | 0.000497997 | 0.00433 | 0.000496557 | 526 | 0.00143 | 0.00433 | 0.0021
527 | 0.00056914 | 0.00494 | 0.00055173 | 527 | 0.00164 | 0.00494 | 0.00233
528 | 0.000527952 | 0.00568 | 0.000557247 | 528 | 0.00152 | 0.00568 | 0.00235
529 | 0.000629049 | 0.00641 | 0.000584833 | 529 | 0.00181 | 0.00641 | 0.00247
530 | 0.000662748 | 0.00726 | 0.000540695 | 530 | 0.00191 | 0.00726 | 0.00228
531 | 0.00070768 | 0.00836 | 0.000617937 | 531 | 0.00204 | 0.00836 | 0.00261
532 | 0.000763845 | 0.00916 | 0.000772422 | 532 | 0.0022 | 0.00916 | 0.00326
533 | 0.000831243 | 0.01065 | 0.00067311 | 533 | 0.00239 | 0.01065 | 0.00284
534 | 0.000827499 | 0.01209 | 0.0007338 | 534 | 0.00238 | 0.01209 | 0.0031
535 | 0.000868687 | 0.01354 | 0.000794491 | 535 | 0.0025 | 0.01354 | 0.00335
536 | 0.000954807 | 0.01542 | 0.000833112 | 536 | 0.00275 | 0.01542 | 0.00352
537 | 0.00108 | 0.01737 | 0.000849664 | 537 | 0.00312 | 0.01737 | 0.00359
538 | 0.00124 | 0.01904 | 0.00101 | 538 | 0.00358 | 0.01904 | 0.00426
539 | 0.00137 | 0.02202 | 0.00113 | 539 | 0.00393 | 0.02202 | 0.00478
540 | 0.00146 | 0.02451 | 0.00115 | 540 | 0.0042 | 0.02451 | 0.00487
541 | 0.00167 | 0.02776 | 0.00133 | 541 | 0.00481 | 0.02776 | 0.00561
542 | 0.00179 | 0.0305 | 0.00142 | 542 | 0.00514 | 0.0305 | 0.00599
543 | 0.00195 | 0.03394 | 0.00169 | 543 | 0.00563 | 0.03394 | 0.00713
544 | 0.00229 | 0.03844 | 0.00165 | 544 | 0.0066 | 0.03844 | 0.00697
545 | 0.00236 | 0.04291 | 0.00198 | 545 | 0.00679 | 0.04291 | 0.00834
546 | 0.0026 | 0.04788 | 0.00204 | 546 | 0.00749 | 0.04788 | 0.00862
547 | 0.00276 | 0.05292 | 0.00223 | 547 | 0.00793 | 0.05292 | 0.00943
548 | 0.00303 | 0.05845 | 0.00243 | 548 | 0.00871 | 0.05845 | 0.01025
549 | 0.00351 | 0.06513 | 0.00278 | 549 | 0.0101 | 0.06513 | 0.01174
550 | 0.00376 | 0.07165 | 0.00289 | 550 | 0.01082 | 0.07165 | 0.01221
551 | 0.00412 | 0.07827 | 0.00309 | 551 | 0.01185 | 0.07827 | 0.01305
552 | 0.00448 | 0.08573 | 0.00335 | 552 | 0.01289 | 0.08573 | 0.01414
553 | 0.005 | 0.0939 | 0.0036 | 553 | 0.0144 | 0.0939 | 0.01519
554 | 0.00564 | 0.10323 | 0.00401 | 554 | 0.01622 | 0.10323 | 0.01691
555 | 0.0061 | 0.11339 | 0.00424 | 555 | 0.01756 | 0.11339 | 0.01789
556 | 0.0066 | 0.12191 | 0.00454 | 556 | 0.019 | 0.12191 | 0.01917
557 | 0.00748 | 0.13252 | 0.00495 | 557 | 0.02153 | 0.13252 | 0.02092
558 | 0.00804 | 0.1449 | 0.00545 | 558 | 0.02315 | 0.1449 | 0.02299
559 | 0.00894 | 0.15664 | 0.00558 | 559 | 0.02574 | 0.15664 | 0.02355
560 | 0.00984 | 0.16883 | 0.00611 | 560 | 0.02834 | 0.16883 | 0.02581
561 | 0.01099 | 0.18199 | 0.00665 | 561 | 0.03165 | 0.18199 | 0.02809
562 | 0.01193 | 0.19575 | 0.00719 | 562 | 0.03435 | 0.19575 | 0.03035
563 | 0.01299 | 0.2113 | 0.0077 | 563 | 0.0374 | 0.2113 | 0.03252
564 | 0.01418 | 0.22692 | 0.0084 | 564 | 0.04083 | 0.22692 | 0.03548
565 | 0.01586 | 0.24294 | 0.00888 | 565 | 0.04566 | 0.24294 | 0.03751
566 | 0.01709 | 0.25947 | 0.00984 | 566 | 0.04921 | 0.25947 | 0.04156
567 | 0.0187 | 0.27792 | 0.0103 | 567 | 0.05384 | 0.27792 | 0.04349
568 | 0.02041 | 0.29593 | 0.01128 | 568 | 0.05877 | 0.29593 | 0.04764
569 | 0.02287 | 0.31419 | 0.01222 | 569 | 0.06584 | 0.31419 | 0.0516
570 | 0.0247 | 0.33298 | 0.01294 | 570 | 0.07111 | 0.33298 | 0.05465
571 | 0.02661 | 0.35316 | 0.01398 | 571 | 0.07661 | 0.35316 | 0.05903
572 | 0.02861 | 0.37182 | 0.01479 | 572 | 0.08235 | 0.37182 | 0.06243
573 | 0.0321 | 0.39388 | 0.01569 | 573 | 0.09241 | 0.39388 | 0.06625
574 | 0.0344 | 0.41374 | 0.01696 | 574 | 0.09902 | 0.41374 | 0.07161
575 | 0.03736 | 0.4376 | 0.01762 | 575 | 0.10754 | 0.4376 | 0.07438
576 | 0.04044 | 0.45681 | 0.01881 | 576 | 0.1164 | 0.45681 | 0.07944
577 | 0.04398 | 0.47813 | 0.01994 | 577 | 0.1266 | 0.47813 | 0.08419
578 | 0.04685 | 0.5007 | 0.02113 | 578 | 0.13488 | 0.5007 | 0.08922
579 | 0.05055 | 0.52345 | 0.0224 | 579 | 0.14553 | 0.52345 | 0.09458
580 | 0.05477 | 0.54394 | 0.02364 | 580 | 0.15767 | 0.54394 | 0.0998
581 | 0.05832 | 0.56472 | 0.02484 | 581 | 0.16789 | 0.56472 | 0.1049
582 | 0.06156 | 0.58442 | 0.02626 | 582 | 0.17721 | 0.58442 | 0.11086
583 | 0.06692 | 0.6108 | 0.02767 | 583 | 0.19265 | 0.6108 | 0.11683
584 | 0.07112 | 0.63093 | 0.02929 | 584 | 0.20475 | 0.63093 | 0.12367
585 | 0.07633 | 0.65381 | 0.03155 | 585 | 0.21973 | 0.65381 | 0.13323
586 | 0.0813 | 0.6765 | 0.03257 | 586 | 0.23404 | 0.6765 | 0.13751
587 | 0.08615 | 0.69842 | 0.03443 | 587 | 0.24801 | 0.69842 | 0.14539
588 | 0.09203 | 0.71895 | 0.03605 | 588 | 0.26494 | 0.71895 | 0.15221
589 | 0.09839 | 0.74 | 0.03828 | 589 | 0.28324 | 0.74 | 0.16165
590 | 0.10384 | 0.75776 | 0.03999 | 590 | 0.29893 | 0.75776 | 0.16884
591 | 0.1097 | 0.78016 | 0.04255 | 591 | 0.31581 | 0.78016 | 0.17965
592 | 0.1155 | 0.79466 | 0.04427 | 592 | 0.33249 | 0.79466 | 0.18692
593 | 0.12166 | 0.81202 | 0.04583 | 593 | 0.35023 | 0.81202 | 0.19351
594 | 0.12895 | 0.8331 | 0.0485 | 594 | 0.37122 | 0.8331 | 0.20479
595 | 0.13634 | 0.85181 | 0.05048 | 595 | 0.3925 | 0.85181 | 0.21315
596 | 0.14387 | 0.86303 | 0.05318 | 596 | 0.41417 | 0.86303 | 0.22454
597 | 0.15087 | 0.8822 | 0.05578 | 597 | 0.43432 | 0.8822 | 0.23552
598 | 0.15811 | 0.89383 | 0.0583 | 598 | 0.45517 | 0.89383 | 0.24614
599 | 0.16477 | 0.90781 | 0.06139 | 599 | 0.47435 | 0.90781 | 0.25921
600 | 0.17219 | 0.92232 | 0.064 | 600 | 0.49571 | 0.92232 | 0.2702
601 | 0.17979 | 0.93559 | 0.06668 | 601 | 0.51757 | 0.93559 | 0.28152
602 | 0.18667 | 0.94159 | 0.06897 | 602 | 0.53738 | 0.94159 | 0.29121
603 | 0.19487 | 0.9529 | 0.07258 | 603 | 0.561 | 0.9529 | 0.30645
604 | 0.20231 | 0.96297 | 0.07558 | 604 | 0.58241 | 0.96297 | 0.31912
605 | 0.21022 | 0.97111 | 0.07848 | 605 | 0.60517 | 0.97111 | 0.33137
606 | 0.21731 | 0.97954 | 0.0819 | 606 | 0.6256 | 0.97954 | 0.34582
607 | 0.22472 | 0.98326 | 0.08468 | 607 | 0.64691 | 0.98326 | 0.35756
608 | 0.23155 | 0.98777 | 0.08819 | 608 | 0.66658 | 0.98777 | 0.37235
609 | 0.2406 | 0.99059 | 0.09205 | 609 | 0.69264 | 0.99059 | 0.38866
610 | 0.24582 | 0.99161 | 0.09574 | 610 | 0.70767 | 0.99161 | 0.40422
611 | 0.25376 | 1 | 0.09907 | 611 | 0.73051 | 1 | 0.41831
612 | 0.26118 | 0.99766 | 0.10277 | 612 | 0.75187 | 0.99766 | 0.43392
613 | 0.26827 | 0.9979 | 0.10614 | 613 | 0.77231 | 0.9979 | 0.44813
614 | 0.27476 | 0.99619 | 0.11073 | 614 | 0.79097 | 0.99619 | 0.46751
615 | 0.28124 | 0.99632 | 0.11542 | 615 | 0.80963 | 0.99632 | 0.48731
616 | 0.28636 | 0.99075 | 0.11874 | 616 | 0.82437 | 0.99075 | 0.50134
617 | 0.29223 | 0.98878 | 0.12314 | 617 | 0.84126 | 0.98878 | 0.5199
618 | 0.29793 | 0.98169 | 0.12682 | 618 | 0.85769 | 0.98169 | 0.53544
619 | 0.30315 | 0.97684 | 0.1316 | 619 | 0.87269 | 0.97684 | 0.55566
620 | 0.30941 | 0.97147 | 0.13544 | 620 | 0.89073 | 0.97147 | 0.57188
621 | 0.31403 | 0.96963 | 0.14053 | 621 | 0.90402 | 0.96963 | 0.59335
622 | 0.31729 | 0.961 | 0.14307 | 622 | 0.9134 | 0.961 | 0.60407
623 | 0.32177 | 0.95513 | 0.14849 | 623 | 0.92631 | 0.95513 | 0.62697
624 | 0.32649 | 0.94127 | 0.15211 | 624 | 0.93989 | 0.94127 | 0.64223
625 | 0.32921 | 0.93632 | 0.1569 | 625 | 0.94773 | 0.93632 | 0.66245
626 | 0.33308 | 0.92309 | 0.16177 | 626 | 0.95888 | 0.92309 | 0.68302
627 | 0.33654 | 0.91907 | 0.16529 | 627 | 0.96883 | 0.91907 | 0.69791
628 | 0.33799 | 0.90416 | 0.16963 | 628 | 0.973 | 0.90416 | 0.71622
629 | 0.34028 | 0.89631 | 0.17364 | 629 | 0.97961 | 0.89631 | 0.73315
630 | 0.34203 | 0.88336 | 0.1786 | 630 | 0.98462 | 0.88336 | 0.7541
631 | 0.34504 | 0.87279 | 0.18223 | 631 | 0.99331 | 0.87279 | 0.7694
632 | 0.34545 | 0.86105 | 0.1856 | 632 | 0.99447 | 0.86105 | 0.78363
633 | 0.34737 | 0.84795 | 0.19035 | 633 | 1 | 0.84795 | 0.80369
634 | 0.34631 | 0.83722 | 0.19505 | 634 | 0.99694 | 0.83722 | 0.82354
635 | 0.34614 | 0.82315 | 0.19839 | 635 | 0.99646 | 0.82315 | 0.83766
636 | 0.34729 | 0.81075 | 0.20101 | 636 | 0.99977 | 0.81075 | 0.84872
637 | 0.34707 | 0.79879 | 0.20569 | 637 | 0.99913 | 0.79879 | 0.86845
638 | 0.34515 | 0.78668 | 0.20848 | 638 | 0.99361 | 0.78668 | 0.88026
639 | 0.34519 | 0.77444 | 0.2118 | 639 | 0.99373 | 0.77444 | 0.89429
640 | 0.3413 | 0.76106 | 0.21358 | 640 | 0.98253 | 0.76106 | 0.90179
641 | 0.34258 | 0.75017 | 0.21708 | 641 | 0.98622 | 0.75017 | 0.91658
642 | 0.33928 | 0.73708 | 0.22022 | 642 | 0.97673 | 0.73708 | 0.92981
643 | 0.33752 | 0.72465 | 0.22236 | 643 | 0.97165 | 0.72465 | 0.93887
644 | 0.33354 | 0.71169 | 0.22472 | 644 | 0.96019 | 0.71169 | 0.9488
645 | 0.33326 | 0.69919 | 0.22581 | 645 | 0.95937 | 0.69919 | 0.95343
646 | 0.32867 | 0.68715 | 0.22759 | 646 | 0.94616 | 0.68715 | 0.96093
647 | 0.32699 | 0.67568 | 0.23064 | 647 | 0.94133 | 0.67568 | 0.97382
648 | 0.32266 | 0.66168 | 0.23198 | 648 | 0.92887 | 0.66168 | 0.97945
649 | 0.32007 | 0.65091 | 0.23301 | 649 | 0.92142 | 0.65091 | 0.98383
650 | 0.31428 | 0.63754 | 0.23396 | 650 | 0.90473 | 0.63754 | 0.98782
651 | 0.31186 | 0.6259 | 0.23553 | 651 | 0.89779 | 0.6259 | 0.99448
652 | 0.3087 | 0.61598 | 0.23628 | 652 | 0.88868 | 0.61598 | 0.99765
653 | 0.30454 | 0.60492 | 0.23652 | 653 | 0.8767 | 0.60492 | 0.99863
654 | 0.30163 | 0.59136 | 0.23684 | 654 | 0.86832 | 0.59136 | 1
655 | 0.29648 | 0.57798 | 0.23643 | 655 | 0.8535 | 0.57798 | 0.99828
656 | 0.29091 | 0.56687 | 0.2362 | 656 | 0.83747 | 0.56687 | 0.99727
657 | 0.28748 | 0.55704 | 0.23625 | 657 | 0.8276 | 0.55704 | 0.99751
658 | 0.2832 | 0.54547 | 0.23562 | 658 | 0.81528 | 0.54547 | 0.99485
659 | 0.27854 | 0.53516 | 0.235 | 659 | 0.80187 | 0.53516 | 0.99224
660 | 0.27232 | 0.52217 | 0.23368 | 660 | 0.78395 | 0.52217 | 0.98665
661 | 0.26901 | 0.51294 | 0.23377 | 661 | 0.77442 | 0.51294 | 0.98705
662 | 0.26415 | 0.50191 | 0.23283 | 662 | 0.76042 | 0.50191 | 0.98304
663 | 0.26019 | 0.49361 | 0.2313 | 663 | 0.74902 | 0.49361 | 0.97659
664 | 0.25515 | 0.48236 | 0.22987 | 664 | 0.73452 | 0.48236 | 0.97058
665 | 0.25125 | 0.47173 | 0.22809 | 665 | 0.72331 | 0.47173 | 0.96305
666 | 0.24523 | 0.45963 | 0.22572 | 666 | 0.70596 | 0.45963 | 0.95304
667 | 0.24078 | 0.45264 | 0.22521 | 667 | 0.69315 | 0.45264 | 0.95087
668 | 0.23639 | 0.44067 | 0.22225 | 668 | 0.68051 | 0.44067 | 0.93841
669 | 0.23178 | 0.43215 | 0.2201 | 669 | 0.66726 | 0.43215 | 0.92932
670 | 0.22647 | 0.42104 | 0.21593 | 670 | 0.65196 | 0.42104 | 0.91171
671 | 0.2221 | 0.41353 | 0.21531 | 671 | 0.63937 | 0.41353 | 0.9091
672 | 0.21786 | 0.40336 | 0.21258 | 672 | 0.62716 | 0.40336 | 0.89757
673 | 0.21413 | 0.39682 | 0.21013 | 673 | 0.61643 | 0.39682 | 0.88723
674 | 0.20924 | 0.38546 | 0.20689 | 674 | 0.60237 | 0.38546 | 0.87353
675 | 0.20542 | 0.3762 | 0.20403 | 675 | 0.59136 | 0.3762 | 0.86144
676 | 0.20028 | 0.36797 | 0.19947 | 676 | 0.57655 | 0.36797 | 0.8422
677 | 0.19691 | 0.3589 | 0.1985 | 677 | 0.56685 | 0.3589 | 0.83812
678 | 0.19182 | 0.35116 | 0.19514 | 678 | 0.55221 | 0.35116 | 0.82391
679 | 0.18803 | 0.34161 | 0.19192 | 679 | 0.5413 | 0.34161 | 0.81033
680 | 0.18455 | 0.33397 | 0.18818 | 680 | 0.53127 | 0.33397 | 0.79454
681 | 0.18067 | 0.32466 | 0.18515 | 681 | 0.5201 | 0.32466 | 0.78175
682 | 0.17696 | 0.31625 | 0.1819 | 682 | 0.50944 | 0.31625 | 0.768
683 | 0.17277 | 0.31078 | 0.17887 | 683 | 0.49738 | 0.31078 | 0.75521
684 | 0.16908 | 0.30193 | 0.17675 | 684 | 0.48675 | 0.30193 | 0.74629
685 | 0.16467 | 0.29399 | 0.17231 | 685 | 0.47406 | 0.29399 | 0.72754
686 | 0.16099 | 0.28638 | 0.16908 | 686 | 0.46347 | 0.28638 | 0.71389
687 | 0.1579 | 0.27929 | 0.16607 | 687 | 0.45455 | 0.27929 | 0.70119
688 | 0.15446 | 0.27062 | 0.16208 | 688 | 0.44465 | 0.27062 | 0.68435
689 | 0.15069 | 0.26353 | 0.15922 | 689 | 0.4338 | 0.26353 | 0.67226
690 | 0.14674 | 0.25819 | 0.15657 | 690 | 0.42244 | 0.25819 | 0.66105
691 | 0.14425 | 0.25052 | 0.15199 | 691 | 0.41525 | 0.25052 | 0.64172
692 | 0.14021 | 0.24378 | 0.14971 | 692 | 0.40364 | 0.24378 | 0.63212
693 | 0.13663 | 0.236 | 0.14678 | 693 | 0.39334 | 0.236 | 0.61975
694 | 0.13327 | 0.22902 | 0.14377 | 694 | 0.38366 | 0.22902 | 0.60703
695 | 0.13095 | 0.22331 | 0.14024 | 695 | 0.37696 | 0.22331 | 0.59212
696 | 0.1284 | 0.21619 | 0.13715 | 696 | 0.36965 | 0.21619 | 0.57908
697 | 0.12464 | 0.21164 | 0.13377 | 697 | 0.35882 | 0.21164 | 0.5648
698 | 0.12153 | 0.20419 | 0.1309 | 698 | 0.34985 | 0.20419 | 0.55271
699 | 0.11949 | 0.19916 | 0.12807 | 699 | 0.34399 | 0.19916 | 0.54076
700 | 0.1155 | 0.19175 | 0.12554 | 700 | 0.3325 | 0.19175 | 0.53004
701 | 0.11283 | 0.18743 | 0.1229 | 701 | 0.3248 | 0.18743 | 0.51893
702 | 0.11039 | 0.18203 | 0.11869 | 702 | 0.31778 | 0.18203 | 0.50113
703 | 0.10781 | 0.17673 | 0.11711 | 703 | 0.31037 | 0.17673 | 0.49447
704 | 0.10459 | 0.17103 | 0.11338 | 704 | 0.3011 | 0.17103 | 0.47872
705 | 0.10271 | 0.16566 | 0.1112 | 705 | 0.29567 | 0.16566 | 0.46952
706 | 0.10017 | 0.16123 | 0.10867 | 706 | 0.28838 | 0.16123 | 0.45883
707 | 0.09727 | 0.15597 | 0.10643 | 707 | 0.28001 | 0.15597 | 0.44937
708 | 0.09455 | 0.15089 | 0.10354 | 708 | 0.27219 | 0.15089 | 0.43716
709 | 0.09234 | 0.1462 | 0.10069 | 709 | 0.26583 | 0.1462 | 0.42514
710 | 0.09 | 0.14111 | 0.09916 | 710 | 0.25911 | 0.14111 | 0.41867
711 | 0.08796 | 0.13798 | 0.09693 | 711 | 0.25322 | 0.13798 | 0.40928
712 | 0.08605 | 0.13426 | 0.09396 | 712 | 0.24772 | 0.13426 | 0.3967
713 | 0.08372 | 0.1296 | 0.09205 | 713 | 0.24102 | 0.1296 | 0.38864
714 | 0.08057 | 0.12595 | 0.08968 | 714 | 0.23195 | 0.12595 | 0.37867
715 | 0.07916 | 0.1223 | 0.0889 | 715 | 0.22788 | 0.1223 | 0.37534
716 | 0.07693 | 0.11769 | 0.0857 | 716 | 0.22145 | 0.11769 | 0.36183
717 | 0.07513 | 0.11391 | 0.08418 | 717 | 0.21629 | 0.11391 | 0.35544
718 | 0.07296 | 0.11076 | 0.08177 | 718 | 0.21004 | 0.11076 | 0.34524
719 | 0.07085 | 0.10679 | 0.08053 | 719 | 0.20396 | 0.10679 | 0.34002
720 | 0.06883 | 0.10283 | 0.07757 | 720 | 0.19815 | 0.10283 | 0.32754
721 | 0.06632 | 0.09988 | 0.07569 | 721 | 0.19093 | 0.09988 | 0.31957
722 | 0.06581 | 0.09697 | 0.07398 | 722 | 0.18945 | 0.09697 | 0.31235
723 | 0.06312 | 0.09438 | 0.07236 | 723 | 0.1817 | 0.09438 | 0.30552
724 | 0.06128 | 0.09162 | 0.07025 | 724 | 0.17642 | 0.09162 | 0.29662
725 | 0.05974 | 0.08807 | 0.0689 | 725 | 0.17197 | 0.08807 | 0.29092
726 | 0.05809 | 0.08528 | 0.06663 | 726 | 0.16723 | 0.08528 | 0.28134
727 | 0.05629 | 0.0826 | 0.0656 | 727 | 0.16205 | 0.0826 | 0.27699
728 | 0.05455 | 0.07961 | 0.0636 | 728 | 0.15703 | 0.07961 | 0.26855
729 | 0.05285 | 0.07684 | 0.06227 | 729 | 0.15215 | 0.07684 | 0.26291
730 | 0.05113 | 0.07441 | 0.06074 | 730 | 0.14721 | 0.07441 | 0.25646
731 | 0.04976 | 0.0717 | 0.05843 | 731 | 0.14325 | 0.0717 | 0.24672
732 | 0.04815 | 0.06996 | 0.05683 | 732 | 0.1386 | 0.06996 | 0.23997
733 | 0.0467 | 0.06792 | 0.05582 | 733 | 0.13443 | 0.06792 | 0.23568
734 | 0.04514 | 0.06493 | 0.0538 | 734 | 0.12994 | 0.06493 | 0.22716
735 | 0.04357 | 0.06344 | 0.05244 | 735 | 0.12542 | 0.06344 | 0.2214
736 | 0.04304 | 0.06091 | 0.05115 | 736 | 0.12389 | 0.06091 | 0.21597
737 | 0.04124 | 0.05919 | 0.04993 | 737 | 0.11872 | 0.05919 | 0.2108
738 | 0.04015 | 0.05705 | 0.04896 | 738 | 0.11559 | 0.05705 | 0.20673
739 | 0.0391 | 0.05573 | 0.04782 | 739 | 0.11256 | 0.05573 | 0.2019
740 | 0.03756 | 0.05393 | 0.04636 | 740 | 0.10813 | 0.05393 | 0.19575
741 | 0.03662 | 0.05233 | 0.04494 | 741 | 0.10543 | 0.05233 | 0.18974
742 | 0.03617 | 0.05028 | 0.04396 | 742 | 0.10412 | 0.05028 | 0.18562
743 | 0.0347 | 0.04943 | 0.04256 | 743 | 0.09989 | 0.04943 | 0.1797
744 | 0.03375 | 0.04815 | 0.04193 | 744 | 0.09716 | 0.04815 | 0.17705
745 | 0.03304 | 0.04628 | 0.04093 | 745 | 0.09511 | 0.04628 | 0.17281
746 | 0.03178 | 0.04481 | 0.03926 | 746 | 0.0915 | 0.04481 | 0.16577
747 | 0.03066 | 0.0434 | 0.03874 | 747 | 0.08828 | 0.0434 | 0.16358
748 | 0.02975 | 0.04171 | 0.03784 | 748 | 0.08565 | 0.04171 | 0.15979
749 | 0.0292 | 0.04047 | 0.03671 | 749 | 0.08406 | 0.04047 | 0.15499
750 | 0.02801 | 0.03905 | 0.03565 | 750 | 0.08065 | 0.03905 | 0.15054
751 | 0.02717 | 0.03792 | 0.03453 | 751 | 0.07823 | 0.03792 | 0.14579
752 | 0.02622 | 0.03704 | 0.03369 | 752 | 0.07548 | 0.03704 | 0.14225
753 | 0.02545 | 0.03556 | 0.03272 | 753 | 0.07327 | 0.03556 | 0.13817
754 | 0.02483 | 0.03445 | 0.03195 | 754 | 0.07147 | 0.03445 | 0.13488
755 | 0.02381 | 0.03324 | 0.03105 | 755 | 0.06855 | 0.03324 | 0.13111
756 | 0.02323 | 0.03176 | 0.03027 | 756 | 0.06688 | 0.03176 | 0.1278
757 | 0.02247 | 0.03076 | 0.02946 | 757 | 0.06468 | 0.03076 | 0.1244
758 | 0.02157 | 0.02979 | 0.02845 | 758 | 0.06208 | 0.02979 | 0.12014
759 | 0.02082 | 0.02902 | 0.02748 | 759 | 0.05994 | 0.02902 | 0.11602
760 | 0.02029 | 0.02775 | 0.0272 | 760 | 0.05842 | 0.02775 | 0.11483
761 | 0.01953 | 0.02663 | 0.02566 | 761 | 0.05623 | 0.02663 | 0.10835
762 | 0.01889 | 0.02577 | 0.02487 | 762 | 0.05438 | 0.02577 | 0.10502
763 | 0.01826 | 0.02516 | 0.02419 | 763 | 0.05258 | 0.02516 | 0.10215
764 | 0.01783 | 0.02414 | 0.02343 | 764 | 0.05132 | 0.02414 | 0.09892
765 | 0.01708 | 0.02344 | 0.02317 | 765 | 0.04916 | 0.02344 | 0.09782
766 | 0.01662 | 0.02208 | 0.02229 | 766 | 0.04783 | 0.02208 | 0.09412
767 | 0.01595 | 0.02171 | 0.02158 | 767 | 0.0459 | 0.02171 | 0.09111
768 | 0.01565 | 0.02069 | 0.02087 | 768 | 0.04505 | 0.02069 | 0.08811
769 | 0.01484 | 0.02008 | 0.02017 | 769 | 0.04272 | 0.02008 | 0.08517
770 | 0.01452 | 0.01937 | 0.01944 | 770 | 0.04181 | 0.01937 | 0.08207
771 | 0.01403 | 0.01863 | 0.01886 | 771 | 0.0404 | 0.01863 | 0.07963
772 | 0.01352 | 0.01799 | 0.0184 | 772 | 0.03893 | 0.01799 | 0.07769
773 | 0.01314 | 0.01751 | 0.01777 | 773 | 0.03782 | 0.01751 | 0.07502
774 | 0.01262 | 0.01709 | 0.01734 | 774 | 0.03633 | 0.01709 | 0.07323
775 | 0.0125 | 0.01642 | 0.01702 | 775 | 0.03599 | 0.01642 | 0.07186
776 | 0.01193 | 0.01592 | 0.01649 | 776 | 0.03434 | 0.01592 | 0.06962
777 | 0.01158 | 0.01512 | 0.01595 | 777 | 0.03333 | 0.01512 | 0.06734
778 | 0.01112 | 0.01478 | 0.01534 | 778 | 0.03202 | 0.01478 | 0.06475
779 | 0.01076 | 0.01419 | 0.015 | 779 | 0.03099 | 0.01419 | 0.06333
780 | 0.01063 | 0.01415 | 0.0143 | 780 | 0.03061 | 0.01415 | 0.06037
781 | 0.01029 | 0.01337 | 0.01403 | 781 | 0.02961 | 0.01337 | 0.05923
782 | 0.01001 | 0.01287 | 0.01358 | 782 | 0.02882 | 0.01287 | 0.05732
783 | 0.00957 | 0.01251 | 0.01328 | 783 | 0.02755 | 0.01251 | 0.05606
784 | 0.00935 | 0.01193 | 0.01281 | 784 | 0.0269 | 0.01193 | 0.05411
785 | 0.00904 | 0.01171 | 0.0124 | 785 | 0.02601 | 0.01171 | 0.05234
786 | 0.00881 | 0.01124 | 0.01215 | 786 | 0.02537 | 0.01124 | 0.05129
787 | 0.00841 | 0.01085 | 0.01185 | 787 | 0.02421 | 0.01085 | 0.05005
788 | 0.00802 | 0.01041 | 0.01128 | 788 | 0.02308 | 0.01041 | 0.04761
789 | 0.00811 | 0.01017 | 0.01103 | 789 | 0.02336 | 0.01017 | 0.04658
790 | 0.00789 | 0.00971 | 0.0107 | 790 | 0.0227 | 0.00971 | 0.04518
791 | 0.00748 | 0.00944 | 0.01023 | 791 | 0.02154 | 0.00944 | 0.0432
792 | 0.00727 | 0.00887 | 0.01018 | 792 | 0.02092 | 0.00887 | 0.04299
793 | 0.00717 | 0.00871 | 0.00977 | 793 | 0.02064 | 0.00871 | 0.04127
794 | 0.00689 | 0.0087 | 0.00947 | 794 | 0.01983 | 0.0087 | 0.03997
795 | 0.00681 | 0.00831 | 0.00952 | 795 | 0.01962 | 0.00831 | 0.04017
796 | 0.00682 | 0.00809 | 0.00929 | 796 | 0.01963 | 0.00809 | 0.03924
797 | 0.00688 | 0.00815 | 0.00929 | 797 | 0.01981 | 0.00815 | 0.03924
798 | 0.00684 | 0.00821 | 0.00933 | 798 | 0.0197 | 0.00821 | 0.03938
799 | 0.00696 | 0.00834 | 0.00955 | 799 | 0.02003 | 0.00834 | 0.04031
800 | 0.00702 | 0.00838 | 0.00942 | 800 | 0.02022 | 0.00838 | 0.03976